## M4-2023-02-43 to 70
BEFORE BIASING |  |  | Location: Stored in boxes, on table, in F0 Kicker Room
Batch delivered: December, 2023 |  |  | Lot#: 79446-1 | M4-2023-02-43 thru 70 |  | Inspected by:
Core Lot ID | Core # | Outside Dia. INCHES | Inside Dia. INCHES | Thickness INCHES | Mass Grams | Comments
M4-2023-02 | 43 | 8 | 5 | 1.003 | 2076
M4-2023-02 | 44 | 8 | 5 | 1.004 | 2143
M4-2023-02 | 45 | 8 | 5 | 1 | 2116
M4-2023-02 | 46 | 7.995 | 4.995-5.001 | 1.0045-1.006 | 2129 | OD measured @ 4 points & both sides. 2 groves on ID, Pics taken
M4-2023-02 | 47 | 8 | 5 | 1.001 | 2133
M4-2023-02 | 48 | 8 | 4.999 | 1 | 2113
M4-2023-02 | 49 | 8 | 5 | 1.004 | 2136
M4-2023-02 | 50 | 8 | 5.001 | 1.001 | 2136
M4-2023-02 | 51 | 8 | 5 | 1 | 2101
M4-2023-02 | 52 | 8 | 5 | 1 | 2134
M4-2023-02 | 53 | 8 | 5 | 1 | 2131
M4-2023-02 | 54 | 8 | 5 | 1 | 2142
M4-2023-02 | 55 | 8 | 5 | 1 | 2123 | Chips in edge of OD @ 11:00 to S/N @ 6:00 Rt side up, Pics taken
M4-2023-02 | 56 | 8 | 5 | 0.999 | 1999
M4-2023-02 | 57 | 8 | 4.998 | 1.004 | 2134
M4-2023-02 | 58 | 8 | 4.999 | 1.004 | 2129
M4-2023-02 | 59 | 8 | 5 | 1.004 | 2147
M4-2023-02 | 60 | 8 | 4.999 | 1.001 | 2117
M4-2023-02 | 61 | 8 | 4.999 | 1.004 | 2130
M4-2023-02 | 62 | 8 | 5 | 1.002 | 2126
M4-2023-02 | 63 | 8 | 5 | 1.002 | 2134
M4-2023-02 | 64 | 8 | 5 | 1 | 2130
M4-2023-02 | 65 | 8 | 5 | 1 | 2093
M4-2023-02 | 66 | 8 | 5 | 1.001 | 2119
M4-2023-02 | 67 | 8 | 5 | 1.002 | 2096
M4-2023-02 | 68 | 8 | 5 | 1.001 | 2077
M4-2023-02 | 69 | 8 | 5 | 1.002 | 2036
M4-2023-02 | 70 | 8.0025 | 5 | 1.002 | 2136 | Chips on edge of ID at M4 of S/N, Pics taken
M4-2023-02
M4-2023-02
M4-2023-02
M4-2023-02
M4-2023-02

## M4-2024-03-71 to 93
BEFORE BIASING |  |  | Location: Stored in boxes, on pallets, in F0 Kicker Room
Batch delivered: January, 2024 |  |  | Lot#: 79446-2 | M4-2024-03-71 thru 93 |  | Inspected by:
Core Lot ID | Core # | Outside Dia. INCHES | Inside Dia. INCHES | Thickness INCHES | Mass Grams | Comments
M4-2024-03 | 71 | 8 | 5 | 1.004 | 2110
M4-2024-03 | 72 | 8 | 5 | 1.002 | 2119
M4-2024-03 | 73 | 8 | 5 | 1.002 | 2117
M4-2024-03 | 74 | 8 | 5 | 1.002 | 2127
M4-2024-03 | 75 | 8 | 5 | 1.002 | 2110
M4-2024-03 | 76 | 8 | 5 | 1.001 | 2110
M4-2024-03 | 77 | 8 | 5 | 1.002 | 2131
M4-2024-03 | 78 | 8 | 5 | 1.001 | 2131
M4-2024-03 | 79 | 8 | 5 | 1.001 | 2114
M4-2024-03 | 80 | 8 | 5 | 1.002 | 2105
M4-2024-03 | 81 | 8 | 4.999-5.000 | 1.001 | 2107 | The ID measurement is marked on top, S/N Rt. Side up
M4-2024-03 | 82 | 8 | 5 | 1.002 | 2114
M4-2024-03 | 83 | 8 | 5 | 1.0025 | 2124
M4-2024-03 | 84 | 8 | 5 | 1.001 | 2114
M4-2024-03 | 85 | 8 | 5 | 1.002 | 2129
M4-2024-03 | 86 | 8 | 5 | 1.002 | 2114
M4-2024-03 | 87 | 8 | 5.001 | 1.001 | 2131
M4-2024-03 | 88 | 8 | 5 | 1.001 | 2119
M4-2024-03 | 89 | 8 | 5 | 1.001 | 2119
M4-2024-03 | 90 | 8 | 5.001 | 1.002 | 2122 | 2 sm chips on OD. 1 above S/N, 1 on other side appx. 180˚ from first
M4-2024-03 | 91 | 8.001 | 5.001 | 1.001 | 2107
M4-2024-03 | 92 | 8 | 5 | 1.001 | 2114
M4-2024-03 | 93 | 8 | 5 | 1.001 | 2130
M4-2024-03
M4-2024-03
M4-2024-03
M4-2024-03
M4-2024-03
M4-2024-03
M4-2024-03
M4-2024-03
M4-2024-03
M4-2024-03

## github test
blah
blah
blah

## test3
blah3